## Sheet1
Additive concentration | MAI | FAI | CsI | CsBr | MABr | MACl | PbI2 | PbBr2 | PbCl2 | SnI2 | SnCl2 | SnBr2 | Pb(SCN)2 | SnF2 | DMF | DMSO | GBL | Polarity index | Annealing tem | Etl | Htl | Back contact | Interlayer | PCE (%) | ref
0 | 1.47 | 0 | 0 | 0 | 0 | 0 | 1.47 | 0 | 0 | 0 | 0 | 0 | 0 | 0 | 0.88 | 0.12 | 0 | 2.4 | 1 | 2 | 4 | 0 | 0 | 16.23 | Dual-Functional 3-Acetyl-2,5-dimethylthiophene Additive-Assisted Crystallization Control and Trap State Passivation for High-Performance Perovskite Solar Cells
2 | 1.47 | 0 | 0 | 0 | 0 | 0 | 1.47 | 0 | 0 | 0 | 0 | 0 | 0 | 0 | 0.88 | 0.12 | 0 | 2.4 | 1 | 2 | 4 | 0 | 0 | 17.14 | Dual-Functional 3-Acetyl-2,5-dimethylthiophene Additive-Assisted Crystallization Control and Trap State Passivation for High-Performance Perovskite Solar Cells
4 | 1.47 | 0 | 0 | 0 | 0 | 0 | 1.47 | 0 | 0 | 0 | 0 | 0 | 0 | 0 | 0.88 | 0.12 | 0 | 2.4 | 1 | 2 | 4 | 0 | 0 | 18.22 | Dual-Functional 3-Acetyl-2,5-dimethylthiophene Additive-Assisted Crystallization Control and Trap State Passivation for High-Performance Perovskite Solar Cells
5 | 1.47 | 0 | 0 | 0 | 0 | 0 | 1.47 | 0 | 0 | 0 | 0 | 0 | 0 | 0 | 0.88 | 0.12 | 0 | 2.4 | 1 | 2 | 4 | 0 | 0 | 16.8 | Dual-Functional 3-Acetyl-2,5-dimethylthiophene Additive-Assisted Crystallization Control and Trap State Passivation for High-Performance Perovskite Solar Cells
0 | 2 | 0 | 0 | 0 | 0 | 0 | 0.5 | 0 | 0.5 | 0 | 0 | 0 | 0 | 0 | 1 | 0 | 0 | 0 | 1.1 | 3 | 8 | 2 | 0 | 14 | 3-Thiophenemalonic Acid Additive Enhanced Performance in Perovskite Solar Cells
2 | 2 | 0 | 0 | 0 | 0 | 0 | 0.5 | 0 | 0.5 | 0 | 0 | 0 | 0 | 0 | 1 | 0 | 0 | 0 | 1.1 | 3 | 8 | 2 | 0 | 15.3 | 3-Thiophenemalonic Acid Additive Enhanced Performance in Perovskite Solar Cells
4 | 2 | 0 | 0 | 0 | 0 | 0 | 0.5 | 0 | 0.5 | 0 | 0 | 0 | 0 | 0 | 1 | 0 | 0 | 0 | 1.1 | 3 | 8 | 2 | 0 | 15.8 | 3-Thiophenemalonic Acid Additive Enhanced Performance in Perovskite Solar Cells
5 | 2 | 0 | 0 | 0 | 0 | 0 | 0.5 | 0 | 0.5 | 0 | 0 | 0 | 0 | 0 | 1 | 0 | 0 | 0 | 1.1 | 3 | 8 | 2 | 0 | 15 | 3-Thiophenemalonic Acid Additive Enhanced Performance in Perovskite Solar Cells
0 | 0 | 1.8 | 0 | 0 | 0 | 0.35 | 1.8 | 0 | 0 | 0 | 0 | 0 | 0 | 0 | 0.8 | 0.2 | 0 | 2.8 | 1.5 | 8 | 4 | 1 | 1 | 20.76 | Aniline Sulfonic Acid Induced Uniform Perovskite Film for Large-Scale Photovoltaics
2 | 0 | 1.8 | 0 | 0 | 0 | 0.35 | 1.8 | 0 | 0 | 0 | 0 | 0 | 0 | 0 | 0.8 | 0.2 | 0 | 2.8 | 1.5 | 8 | 4 | 1 | 1 | 21.79 | Aniline Sulfonic Acid Induced Uniform Perovskite Film for Large-Scale Photovoltaics
5 | 0 | 1.8 | 0 | 0 | 0 | 0.35 | 1.8 | 0 | 0 | 0 | 0 | 0 | 0 | 0 | 0.8 | 0.2 | 0 | 2.8 | 1.5 | 8 | 4 | 1 | 1 | 22.54 | Aniline Sulfonic Acid Induced Uniform Perovskite Film for Large-Scale Photovoltaics
0 | 1.3 | 0 | 0 | 0 | 0 | 0 | 1.365 | 0 | 0 | 0 | 0 | 0 | 0 | 0 | 0.8 | 0.2 | 0 | 2.7 | 1 | 3 | 5 | 1 | 2 | 16.77 | Aniline Sulfonic Acid Induced Uniform Perovskite Film for Large-Scale Photovoltaics
0 | 1.3 | 0 | 0 | 0 | 0 | 0 | 1.365 | 0 | 0 | 0 | 0 | 0 | 0 | 0 | 0.8 | 0.2 | 0 | 2.7 | 1 | 3 | 5 | 1 | 2 | 17.7 | Conjugated Molecules “Bridge”: Functional Ligand toward Highly Efficient and Long-Term Stable Perovskite Solar Cell
1 | 1.3 | 0 | 0 | 0 | 0 | 0 | 1.365 | 0 | 0 | 0 | 0 | 0 | 0 | 0 | 0.8 | 0.2 | 0 | 2.7 | 1 | 3 | 5 | 1 | 2 | 17.58 | Conjugated Molecules “Bridge”: Functional Ligand toward Highly Efficient and Long-Term Stable Perovskite Solar Cell
3 | 1.3 | 0 | 0 | 0 | 0 | 0 | 1.365 | 0 | 0 | 0 | 0 | 0 | 0 | 0 | 0.8 | 0.2 | 0 | 2.7 | 1 | 3 | 5 | 1 | 2 | 18.78 | Conjugated Molecules “Bridge”: Functional Ligand toward Highly Efficient and Long-Term Stable Perovskite Solar Cell
4 | 1.3 | 0 | 0 | 0 | 0 | 0 | 1.365 | 0 | 0 | 0 | 0 | 0 | 0 | 0 | 0.8 | 0.2 | 0 | 2.7 | 1 | 3 | 5 | 1 | 2 | 19.51 | Conjugated Molecules “Bridge”: Functional Ligand toward Highly Efficient and Long-Term Stable Perovskite Solar Cell
7 | 1.3 | 0 | 0 | 0 | 0 | 0 | 1.365 | 0 | 0 | 0 | 0 | 0 | 0 | 0 | 0.8 | 0.2 | 0 | 2.7 | 1 | 3 | 5 | 1 | 2 | 14.51 | Conjugated Molecules “Bridge”: Functional Ligand toward Highly Efficient and Long-Term Stable Perovskite Solar Cell
2 | 1.3 | 0 | 0 | 0 | 0 | 0 | 1.365 | 0 | 0 | 0 | 0 | 0 | 0 | 0 | 0.8 | 0.2 | 0 | 2.7 | 1 | 3 | 5 | 1 | 2 | 18.62 | Conjugated Molecules “Bridge”: Functional Ligand toward Highly Efficient and Long-Term Stable Perovskite Solar Cell
7 | 1.3 | 0 | 0 | 0 | 0 | 0 | 1.365 | 0 | 0 | 0 | 0 | 0 | 0 | 0 | 0.8 | 0.2 | 0 | 2.7 | 1 | 3 | 5 | 1 | 2 | 15.63 | Conjugated Molecules “Bridge”: Functional Ligand toward Highly Efficient and Long-Term Stable Perovskite Solar Cell
0 | 0 | 1 | 0.075 | 0 | 0.2 | 0 | 1.1 | 0.2 | 0 | 0 | 0 | 0 | 0 | 0 | 0.8 | 0.2 | 0 | 2.7 | 1 | 8 | 4 | 0 | 0 | 17.08 | General Nondestructive Passivation by 4-Fluoroaniline for Perovskite Solar Cells with Improved Performance and Stability
4 | 0 | 1 | 0.075 | 0 | 0.2 | 0 | 1.1 | 0.2 | 0 | 0 | 0 | 0 | 0 | 0 | 0.8 | 0.2 | 0 | 2.7 | 1 | 8 | 4 | 0 | 0 | 20.48 | General Nondestructive Passivation by 4-Fluoroaniline for Perovskite Solar Cells with Improved Performance and Stability
0 | 1 | 0 | 0 | 0 | 0 | 0 | 1 | 0 | 0 | 0 | 0 | 0 | 0 | 0 | 1 | 0 | 0 | 2.7 | 1 | 8 | 4 | 0 | 0 | 13.63 | General Nondestructive Passivation by 4-Fluoroaniline for Perovskite Solar Cells with Improved Performance and Stability
4 | 1 | 0 | 0 | 0 | 0 | 0 | 1 | 0 | 0 | 0 | 0 | 0 | 0 | 0 | 1 | 0 | 0 | 2.7 | 1 | 8 | 4 | 0 | 0 | 17.35 | General Nondestructive Passivation by 4-Fluoroaniline for Perovskite Solar Cells with Improved Performance and Stability
0 | 0 | 1 | 0.06 | 0 | 0.18 | 0 | 1.17 | 0.18 | 0 | 0 | 0 | 0 | 0 | 0 | 0.833 | 0.167 | 0 | 2.7 | 1 | 3 | 6 | 1 | 2 | 20.36 | Unraveling Differences in the Effects of Ammonium/Amine-Based Additives on the Performance and Stability of Inverted Perovskite Solar Cells
4 | 0 | 1 | 0.06 | 0 | 0.18 | 0 | 1.17 | 0.18 | 0 | 0 | 0 | 0 | 0 | 0 | 0.833 | 0.167 | 0 | 2.7 | 1 | 3 | 6 | 1 | 2 | 21.6 | Unraveling Differences in the Effects of Ammonium/Amine-Based Additives on the Performance and Stability of Inverted Perovskite Solar Cells
4 | 0 | 1 | 0.06 | 0 | 0.18 | 0 | 1.17 | 0.18 | 0 | 0 | 0 | 0 | 0 | 0 | 0.833 | 0.167 | 0 | 2.7 | 1 | 3 | 6 | 1 | 2 | 22.14 | Unraveling Differences in the Effects of Ammonium/Amine-Based Additives on the Performance and Stability of Inverted Perovskite Solar Cells
0 | 0 | 0.8 | 0 | 0 | 0 | 0 | 0 | 0 | 0 | 0.8 | 0 | 0 | 0 | 0.08 | 0 | 1 | 0 | 2.4 | 1 | 6 | 8 | 1 | 2 | 4.99 | How the Mixed Cations (Guanidium, Formamidinium, and Phenylethylamine) in Tin Iodide Perovskites Affect Their Charge Carrier Dynamics and Solar Cell Characteristics
0 | 0 | 0.8 | 0 | 0 | 0 | 0 | 0 | 0 | 0 | 0.8 | 0 | 0 | 0 | 0.08 | 0 | 1 | 0 | 2.4 | 1 | 6 | 8 | 1 | 2 | 4.14 | How the Mixed Cations (Guanidium, Formamidinium, and Phenylethylamine) in Tin Iodide Perovskites Affect Their Charge Carrier Dynamics and Solar Cell Characteristics
4 | 0 | 0.68 | 0 | 0 | 0 | 0 | 0 | 0 | 0 | 0.8 | 0 | 0 | 0 | 0.08 | 0 | 1 | 0 | 2.4 | 1 | 6 | 8 | 1 | 2 | 5.83 | How the Mixed Cations (Guanidium, Formamidinium, and Phenylethylamine) in Tin Iodide Perovskites Affect Their Charge Carrier Dynamics and Solar Cell Characteristics
4 | 0 | 0.68 | 0 | 0 | 0 | 0 | 0 | 0 | 0 | 0.8 | 0 | 0 | 0 | 0.08 | 0 | 1 | 0 | 2.4 | 1 | 6 | 8 | 1 | 2 | 5.17 | How the Mixed Cations (Guanidium, Formamidinium, and Phenylethylamine) in Tin Iodide Perovskites Affect Their Charge Carrier Dynamics and Solar Cell Characteristics
2 | 0 | 0.626 | 0 | 0 | 0 | 0 | 0 | 0 | 0 | 0.8 | 0 | 0 | 0 | 0.08 | 0 | 1 | 0 | 2.4 | 1 | 6 | 8 | 1 | 2 | 7.3 | How the Mixed Cations (Guanidium, Formamidinium, and Phenylethylamine) in Tin Iodide Perovskites Affect Their Charge Carrier Dynamics and Solar Cell Characteristics
2 | 0 | 0.626 | 0 | 0 | 0 | 0 | 0 | 0 | 0 | 0.8 | 0 | 0 | 0 | 0.08 | 0 | 1 | 0 | 2.4 | 1 | 6 | 8 | 1 | 2 | 6.54 | How the Mixed Cations (Guanidium, Formamidinium, and Phenylethylamine) in Tin Iodide Perovskites Affect Their Charge Carrier Dynamics and Solar Cell Characteristics
4 | 0 | 0.612 | 0 | 0 | 0 | 0 | 0 | 0 | 0 | 0.8 | 0 | 0 | 0 | 0.08 | 0 | 1 | 0 | 2.4 | 1 | 6 | 8 | 1 | 2 | 7.9 | How the Mixed Cations (Guanidium, Formamidinium, and Phenylethylamine) in Tin Iodide Perovskites Affect Their Charge Carrier Dynamics and Solar Cell Characteristics
4 | 0 | 0.612 | 0 | 0 | 0 | 0 | 0 | 0 | 0 | 0.8 | 0 | 0 | 0 | 0.08 | 0 | 1 | 0 | 2.4 | 1 | 6 | 8 | 1 | 2 | 7 | How the Mixed Cations (Guanidium, Formamidinium, and Phenylethylamine) in Tin Iodide Perovskites Affect Their Charge Carrier Dynamics and Solar Cell Characteristics
5 | 0 | 0.6 | 0 | 0 | 0 | 0 | 0 | 0 | 0 | 0.8 | 0 | 0 | 0 | 0.08 | 0 | 1 | 0 | 2.4 | 1 | 6 | 8 | 1 | 2 | 6.67 | How the Mixed Cations (Guanidium, Formamidinium, and Phenylethylamine) in Tin Iodide Perovskites Affect Their Charge Carrier Dynamics and Solar Cell Characteristics
5 | 0 | 0.6 | 0 | 0 | 0 | 0 | 0 | 0 | 0 | 0.8 | 0 | 0 | 0 | 0.08 | 0 | 1 | 0 | 2.4 | 1 | 6 | 8 | 1 | 2 | 5.83 | How the Mixed Cations (Guanidium, Formamidinium, and Phenylethylamine) in Tin Iodide Perovskites Affect Their Charge Carrier Dynamics and Solar Cell Characteristics
0 | 0 | 1.02 | 0.06 | 0 | 0.112 | 0 | 1.2 | 0 | 0 | 0 | 0 | 0 | 0 | 0 | 0.8 | 0.2 | 0 | 4.4 | 1.2 | 1 | 4 | 0 | 0 | 19.32 | Fluoroethylamine Engineering for Effective Passivation to Attain 23.4% Efficiency Perovskite Solar Cells with Superior Stability
2 | 0 | 1.02 | 0.06 | 0 | 0.112 | 0 | 1.2 | 0 | 0 | 0 | 0 | 0 | 0 | 0 | 0.8 | 0.2 | 0 | 4.4 | 1.2 | 1 | 4 | 0 | 0 | 20.95 | Fluoroethylamine Engineering for Effective Passivation to Attain 23.4% Efficiency Perovskite Solar Cells with Superior Stability
4 | 0 | 1.02 | 0.06 | 0 | 0.112 | 0 | 1.2 | 0 | 0 | 0 | 0 | 0 | 0 | 0 | 0.8 | 0.2 | 0 | 4.4 | 1.2 | 1 | 4 | 0 | 0 | 21.48 | Fluoroethylamine Engineering for Effective Passivation to Attain 23.4% Efficiency Perovskite Solar Cells with Superior Stability
5 | 0 | 1.02 | 0.06 | 0 | 0.112 | 0 | 1.2 | 0 | 0 | 0 | 0 | 0 | 0 | 0 | 0.8 | 0.2 | 0 | 4.4 | 1.2 | 1 | 4 | 0 | 0 | 21.13 | Fluoroethylamine Engineering for Effective Passivation to Attain 23.4% Efficiency Perovskite Solar Cells with Superior Stability
6 | 0 | 1.02 | 0.06 | 0 | 0.112 | 0 | 1.2 | 0 | 0 | 0 | 0 | 0 | 0 | 0 | 0.8 | 0.2 | 0 | 4.4 | 1.2 | 1 | 4 | 0 | 0 | 20.02 | Fluoroethylamine Engineering for Effective Passivation to Attain 23.4% Efficiency Perovskite Solar Cells with Superior Stability
0 | 0 | 1 | 0 | 0 | 0 | 0 | 0 | 0 | 0 | 1 | 0 | 0 | 0 | 0 | 0.8 | 0.2 | 0 | 2.7 | 1 | 6 | 8 | 1 | 2 | 5.47 | Passivating Charged Defects with 1,6-Hexamethylenediamine To Realize Efficient and Stable Tin-Based Perovskite Solar Cells
0 | 0 | 1 | 0 | 0 | 0 | 0 | 0 | 0 | 0 | 1 | 0 | 0 | 0 | 0 | 0.8 | 0.2 | 0 | 2.7 | 1 | 6 | 8 | 1 | 2 | 4.57 | Passivating Charged Defects with 1,6-Hexamethylenediamine To Realize Efficient and Stable Tin-Based Perovskite Solar Cells
4 | 0 | 1 | 0 | 0 | 0 | 0 | 0 | 0 | 0 | 1 | 0 | 0 | 0 | 0 | 0.8 | 0.2 | 0 | 2.7 | 1 | 6 | 8 | 1 | 2 | 7.6 | Passivating Charged Defects with 1,6-Hexamethylenediamine To Realize Efficient and Stable Tin-Based Perovskite Solar Cells
4 | 0 | 1 | 0 | 0 | 0 | 0 | 0 | 0 | 0 | 1 | 0 | 0 | 0 | 0 | 0.8 | 0.2 | 0 | 2.7 | 1 | 6 | 8 | 1 | 2 | 6.98 | Passivating Charged Defects with 1,6-Hexamethylenediamine To Realize Efficient and Stable Tin-Based Perovskite Solar Cells
5 | 0 | 1 | 0 | 0 | 0 | 0 | 0 | 0 | 0 | 1 | 0 | 0 | 0 | 0 | 0.8 | 0.2 | 0 | 2.7 | 1 | 6 | 8 | 1 | 2 | 6.91 | Passivating Charged Defects with 1,6-Hexamethylenediamine To Realize Efficient and Stable Tin-Based Perovskite Solar Cells
5 | 0 | 1 | 0 | 0 | 0 | 0 | 0 | 0 | 0 | 1 | 0 | 0 | 0 | 0 | 0.8 | 0.2 | 0 | 2.7 | 1 | 6 | 8 | 1 | 2 | 6.05 | Passivating Charged Defects with 1,6-Hexamethylenediamine To Realize Efficient and Stable Tin-Based Perovskite Solar Cells
7 | 0 | 1 | 0 | 0 | 0 | 0 | 0 | 0 | 0 | 1 | 0 | 0 | 0 | 0 | 0.8 | 0.2 | 0 | 2.7 | 1 | 6 | 8 | 1 | 2 | 4.97 | Passivating Charged Defects with 1,6-Hexamethylenediamine To Realize Efficient and Stable Tin-Based Perovskite Solar Cells
7 | 0 | 1 | 0 | 0 | 0 | 0 | 0 | 0 | 0 | 1 | 0 | 0 | 0 | 0 | 0.8 | 0.2 | 0 | 2.7 | 1 | 6 | 8 | 1 | 2 | 4.39 | Passivating Charged Defects with 1,6-Hexamethylenediamine To Realize Efficient and Stable Tin-Based Perovskite Solar Cells
0 | 0 | 0.9 | 0 | 0 | 0 | 0 | 0 | 0 | 0 | 1 | 0.1 | 0 | 0 | 0 | 0.8 | 0.2 | 0 | 2.7 | 1.3 | 3 | 5 | 1 | 2 | 6 | FA/MA Cation Exchange for Efficient and Reproducible Tin-Based Perovskite Solar Cells
7 | 0 | 0.9 | 0 | 0 | 0 | 0 | 0 | 0 | 0 | 1 | 0.1 | 0 | 0 | 0 | 0.8 | 0.2 | 0 | 2.7 | 0.5 | 3 | 5 | 1 | 2 | 2.21 | FA/MA Cation Exchange for Efficient and Reproducible Tin-Based Perovskite Solar Cells
6 | 0 | 0.9 | 0 | 0 | 0 | 0 | 0 | 0 | 0 | 1 | 0.1 | 0 | 0 | 0 | 0.8 | 0.2 | 0 | 2.7 | 0.7 | 3 | 5 | 1 | 2 | 3.89 | FA/MA Cation Exchange for Efficient and Reproducible Tin-Based Perovskite Solar Cells
5 | 0 | 0.9 | 0 | 0 | 0 | 0 | 0 | 0 | 0 | 1 | 0.1 | 0 | 0 | 0 | 0.8 | 0.2 | 0 | 2.7 | 0.9 | 3 | 5 | 1 | 2 | 5.53 | FA/MA Cation Exchange for Efficient and Reproducible Tin-Based Perovskite Solar Cells
2 | 0 | 0.9 | 0 | 0 | 0 | 0 | 0 | 0 | 0 | 1 | 0.1 | 0 | 0 | 0 | 0.8 | 0.2 | 0 | 2.7 | 1.1 | 3 | 5 | 1 | 2 | 7.35 | FA/MA Cation Exchange for Efficient and Reproducible Tin-Based Perovskite Solar Cells
4 | 0 | 0.9 | 0 | 0 | 0 | 0 | 0 | 0 | 0 | 1 | 0.1 | 0 | 0 | 0 | 0.8 | 0.2 | 0 | 2.7 | 1.3 | 3 | 5 | 1 | 2 | 8.64 | FA/MA Cation Exchange for Efficient and Reproducible Tin-Based Perovskite Solar Cells
3 | 0 | 0.9 | 0 | 0 | 0 | 0 | 0 | 0 | 0 | 1 | 0.1 | 0 | 0 | 0 | 0.8 | 0.2 | 0 | 2.7 | 1.5 | 3 | 5 | 1 | 2 | 7.76 | FA/MA Cation Exchange for Efficient and Reproducible Tin-Based Perovskite Solar Cells
0 | 1 | 0 | 0 | 0 | 0 | 0 | 1 | 0 | 0 | 0 | 0 | 0 | 0 | 0 | 0 | 0.3 | 0.7 | 2.7 | 1 | 1 | 4 | 1 | 0 | 15.9 | Tuning the A-site cation and X-site anion composition of CH3NH3PbI3 perovskite material for efficient planar perovskite solar cells
0 | 0.9 | 0 | 0.1 | 0 | 0 | 0 | 1 | 0 | 0 | 0 | 0 | 0 | 0 | 0 | 0 | 0.3 | 0.7 | 2.7 | 1.2 | 1 | 4 | 1 | 0 | 16.93 | Tuning the A-site cation and X-site anion composition of CH3NH3PbI3 perovskite material for efficient planar perovskite solar cells
0 | 0 | 1 | 0 | 0 | 0 | 0 | 0 | 0 | 0 | 1 | 0 | 0 | 0 | 0.1 | 0.8 | 0.2 | 0 | 2.7 | 0.95 | 3 | 8 | 1 | 2 | 4.74 | Preparation of efficient inverted tin-based perovskite solar cells via the bidentate coordination effect of 8-hydroxyquinoline†
0 | 0 | 1 | 0 | 0 | 0 | 0 | 0 | 0 | 0 | 1 | 0 | 0 | 0 | 0.1 | 0.8 | 0.2 | 0 | 2.7 | 0.95 | 3 | 8 | 1 | 2 | 3.91 | Preparation of efficient inverted tin-based perovskite solar cells via the bidentate coordination effect of 8-hydroxyquinoline†
3 | 0 | 1 | 0 | 0 | 0 | 0 | 0 | 0 | 0 | 1 | 0 | 0 | 0 | 0.1 | 0.8 | 0.2 | 0 | 2.7 | 0.95 | 3 | 8 | 1 | 2 | 6.68 | Preparation of efficient inverted tin-based perovskite solar cells via the bidentate coordination effect of 8-hydroxyquinoline†
4 | 0 | 1 | 0 | 0 | 0 | 0 | 0 | 0 | 0 | 1 | 0 | 0 | 0 | 0.1 | 0.8 | 0.2 | 0 | 2.7 | 0.95 | 3 | 8 | 1 | 2 | 7.15 | Preparation of efficient inverted tin-based perovskite solar cells via the bidentate coordination effect of 8-hydroxyquinoline†
5 | 0 | 1 | 0 | 0 | 0 | 0 | 0 | 0 | 0 | 1 | 0 | 0 | 0 | 0.1 | 0.8 | 0.2 | 0 | 2.7 | 0.95 | 3 | 8 | 1 | 2 | 5.72 | Preparation of efficient inverted tin-based perovskite solar cells via the bidentate coordination effect of 8-hydroxyquinoline†
0 | 0 | 0.9 | 0.05 | 0 | 0 | 0 | 0 | 0 | 0 | 1.1 | 0 | 0 | 0 | 0.153 | 0.7 | 0.3 | 0 | 0 | 1.2 | 2 | 6 | 0 | 0 | 6.17 | Regulating the Surface Passivation and Residual Strain in Pure Tin Perovskite Films
3 | 0 | 0.75 | 0 | 0 | 0.25 | 0 | 0 | 0 | 0 | 1 | 0 | 0 | 0 | 0.1 | 0.8 | 0.2 | 0 | 2.7 | 0.8 | 3 | 8 | 1 | 2 | 8.03 | Highly symmetric Lewis base coordinated with Sn2+ for reducing voltage
0 | 0.57 | 0.6 | 0 | 0 | 0 | 0 | 0.57 | 0 | 0 | 0.6 | 0 | 0 | 0.2 | 0.06 | 0.85 | 0.15 | 0 | 2.8 | 1 | 6 | 8 | 1 | 2 | 16.98 | Reducing Saturation-Current Density to Realize HighEfficiency Low-Bandgap Mixed Tin–Lead Halide Perovskite solar cells
0 | 0.572 | 0.6 | 0 | 0 | 0 | 0 | 0.572 | 0 | 0 | 0.6 | 0 | 0 | 0.2 | 0.06 | 0.9 | 0.1 | 0 | 2.8 | 1 | 6 | 8 | 1 | 2 | 14.39 | Reducing Saturation-Current Density to Realize HighEfficiency Low-Bandgap Mixed Tin–Lead Halide Perovskite solar cells
0 | 0.67 | 1 | 0 | 0 | 0 | 0 | 0.67 | 0 | 0 | 1 | 0 | 0 | 0.23 | 0.1 | 0.85 | 0.15 | 0 | 2.4 | 1 | 6 | 8 | 1 | 2 | 14.47 | Power conversion efficiency enhancement of low-bandgap mixed Pb-Sn perovskite solar cells by improved interfacial charge transfer
0 | 0.57 | 0.6 | 0 | 0 | 0 | 0 | 0.6 | 0 | 0 | 0.6 | 0 | 0 | 0.2 | 0.06 | 0.85 | 0.15 | 0 | 2.8 | 1 | 6 | 8 | 1 | 2 | 16.54 | Efficient two-terminal all-perovskite tandem solar cells enabled by high-quality low-bandgap absorber layers
0 | 0.57 | 0.6 | 0 | 0 | 0 | 0 | 0.6 | 0 | 0 | 0.6 | 0 | 0 | 0.2 | 0.06 | 0.85 | 0.15 | 0 | 2.8 | 1 | 6 | 8 | 1 | 2 | 17.15 | Efficient two-terminal all-perovskite tandem solar cells enabled by high-quality low-bandgap absorber layers
0 | 0.57 | 0.6 | 0 | 0 | 0 | 0 | 0.6 | 0 | 0 | 0.6 | 0 | 0 | 0.2 | 0.06 | 0.85 | 0.15 | 0 | 2.8 | 1 | 6 | 8 | 1 | 2 | 17.71 | Efficient two-terminal all-perovskite tandem solar cells enabled by high-quality low-bandgap absorber layers
0 | 0.57 | 0.6 | 0 | 0 | 0 | 0 | 0.6 | 0 | 0 | 0.6 | 0 | 0 | 0.2 | 0.06 | 0.85 | 0.15 | 0 | 2.8 | 1 | 6 | 8 | 1 | 2 | 15.94 | Efficient two-terminal all-perovskite tandem solar cells enabled by high-quality low-bandgap absorber layers
0 | 0.57 | 0.6 | 0 | 0 | 0 | 0 | 0.6 | 0 | 0 | 0.6 | 0 | 0 | 0.2 | 0.06 | 0.85 | 0.15 | 0 | 2.8 | 1 | 6 | 8 | 1 | 2 | 13.81 | Efficient two-terminal all-perovskite tandem solar cells enabled by high-quality low-bandgap absorber layers
0 | 0.625 | 0.625 | 0 | 0 | 0 | 0 | 0.625 | 0 | 0 | 0.625 | 0 | 0 | 0.234 | 0.078 | 0.8 | 0.2 | 0 | 2.4 | 1 | 3 | 8 | 1 | 2 | 13.41 | Narrow-Bandgap Mixed Lead/Tin-Based 2D Dion–Jacobson Perovskites Boost the Performance of Solar Cells
2 | 0.625 | 0.625 | 0 | 0 | 0 | 0 | 0.625 | 0 | 0 | 0.625 | 0 | 0 | 0.234 | 0.078 | 0.8 | 0.2 | 0 | 2.4 | 1 | 3 | 8 | 1 | 2 | 15.83 | Narrow-Bandgap Mixed Lead/Tin-Based 2D Dion–Jacobson Perovskites Boost the Performance of Solar Cells
4 | 0.625 | 0.625 | 0 | 0 | 0 | 0 | 0.625 | 0 | 0 | 0.625 | 0 | 0 | 0.234 | 0.078 | 0.8 | 0.2 | 0 | 2.4 | 1 | 3 | 8 | 1 | 2 | 18.13 | Narrow-Bandgap Mixed Lead/Tin-Based 2D Dion–Jacobson Perovskites Boost the Performance of Solar Cells
5 | 0.625 | 0.625 | 0 | 0 | 0 | 0 | 0.625 | 0 | 0 | 0.625 | 0 | 0 | 0.234 | 0.078 | 0.8 | 0.2 | 0 | 2.4 | 1 | 3 | 8 | 1 | 2 | 16.6 | Narrow-Bandgap Mixed Lead/Tin-Based 2D Dion–Jacobson Perovskites Boost the Performance of Solar Cells
0 | 0.6 | 0.6 | 0 | 0 | 0 | 0 | 0.6 | 0 | 0 | 0.6 | 0 | 0 | 0 | 0 | 0.85 | 0.15 | 0 | 2.7 | 1 | 3 | 8 | 1 | 2 | 12.07 | Optimization of Bulk Defects in Sn/Pb Mixed Perovskite Solar Cells Through Synergistic Effect of Potassium Thiocyanate
0 | 0.6 | 0.6 | 0 | 0 | 0 | 0 | 0.6 | 0 | 0 | 0.6 | 0 | 0 | 0 | 0 | 0.85 | 0.15 | 0 | 2.7 | 1 | 3 | 8 | 1 | 2 | 12.67 | Optimization of Bulk Defects in Sn/Pb Mixed Perovskite Solar Cells Through Synergistic Effect of Potassium Thiocyanate
4 | 0.6 | 0.6 | 0 | 0 | 0 | 0 | 0.6 | 0 | 0 | 0.6 | 0 | 0 | 0 | 0 | 0.85 | 0.15 | 0 | 2.7 | 1 | 3 | 8 | 1 | 2 | 13.51 | Optimization of Bulk Defects in Sn/Pb Mixed Perovskite Solar Cells Through Synergistic Effect of Potassium Thiocyanate
4 | 0.6 | 0.6 | 0 | 0 | 0 | 0 | 0.6 | 0 | 0 | 0.6 | 0 | 0 | 0 | 0 | 0.85 | 0.15 | 0 | 2.7 | 1 | 3 | 8 | 1 | 2 | 13.73 | Optimization of Bulk Defects in Sn/Pb Mixed Perovskite Solar Cells Through Synergistic Effect of Potassium Thiocyanate
0 | 0.2 | 1 | 0.063 | 0 | 0 | 0 | 0.65 | 0 | 0 | 0.6 | 0 | 0 | 0 | 0.12 | 0.8 | 0.2 | 0 | 2.4 | 1.2 | 5 | 8 | 1 | 0 | 12 | Approaching the Shockley–Queisser limit for fill factors in lead–tin mixed perovskite photovoltaics†
0 | 0.2 | 1 | 0.063 | 0 | 0 | 0 | 0.65 | 0 | 0 | 0.6 | 0 | 0 | 0 | 0.12 | 0.8 | 0.2 | 0 | 2.4 | 1.2 | 5 | 8 | 1 | 0 | 11.1 | Approaching the Shockley–Queisser limit for fill factors in lead–tin mixed perovskite photovoltaics†
4 | 0.2 | 1 | 0.063 | 0 | 0 | 0 | 0.65 | 0 | 0 | 0.6 | 0 | 0 | 0 | 0.12 | 0.8 | 0.2 | 0 | 2.4 | 1.2 | 5 | 8 | 1 | 0 | 14.4 | Approaching the Shockley–Queisser limit for fill factors in lead–tin mixed perovskite photovoltaics†
4 | 0.2 | 1 | 0.063 | 0 | 0 | 0 | 0.65 | 0 | 0 | 0.6 | 0 | 0 | 0 | 0.12 | 0.8 | 0.2 | 0 | 2.4 | 1.2 | 5 | 8 | 1 | 0 | 13.3 | Approaching the Shockley–Queisser limit for fill factors in lead–tin mixed perovskite photovoltaics†
0 | 0.8 | 1.2 | 0 | 0 | 0 | 0 | 0.8 | 0 | 0 | 1.2 | 0 | 0 | 0 | 0.12 | 0.8 | 0.2 | 0 | 2.4 | 1 | 6 | 8 | 1 | 2 | 16.3 | Carrier control in Sn–Pb perovskites via 2D cation engineering for all-perovskite tandem solar cells with improved efficiency and stability
4 | 0.8 | 1.2 | 0 | 0 | 0 | 0 | 0.8 | 0 | 0 | 1.2 | 0 | 0 | 0 | 0.12 | 0.8 | 0.2 | 0 | 2.4 | 1 | 6 | 8 | 1 | 2 | 17.2 | Carrier control in Sn–Pb perovskites via 2D cation engineering for all-perovskite tandem solar cells with improved efficiency and stability
0 | 0.5 | 0 | 0 | 0 | 0 | 0 | 0.5 | 0 | 0 | 0 | 0 | 0 | 0 | 0 | 1 | 0 | 0 | 0 | 1 | 2 | 4 | 1 | 0 | 6.83 | Ammonium-iodide-salt additives induced photovoltaic performance enhancement in one-step solution process for perovskite solar cells
1 | 0.5 | 0 | 0 | 0 | 0 | 0 | 0.5 | 0 | 0 | 0 | 0 | 0 | 0 | 0 | 1 | 0 | 0 | 0 | 1 | 2 | 4 | 1 | 0 | 7.18 | Ammonium-iodide-salt additives induced photovoltaic performance enhancement in one-step solution process for perovskite solar cells
2 | 0.5 | 0 | 0 | 0 | 0 | 0 | 0.5 | 0 | 0 | 0 | 0 | 0 | 0 | 0 | 1 | 0 | 0 | 0 | 1 | 2 | 4 | 1 | 0 | 8.11 | Ammonium-iodide-salt additives induced photovoltaic performance enhancement in one-step solution process for perovskite solar cells
4 | 0.5 | 0 | 0 | 0 | 0 | 0 | 0.5 | 0 | 0 | 0 | 0 | 0 | 0 | 0 | 1 | 0 | 0 | 0 | 1 | 2 | 4 | 1 | 0 | 9.05 | Ammonium-iodide-salt additives induced photovoltaic performance enhancement in one-step solution process for perovskite solar cells
5 | 0.5 | 0 | 0 | 0 | 0 | 0 | 0.5 | 0 | 0 | 0 | 0 | 0 | 0 | 0 | 1 | 0 | 0 | 0 | 1 | 2 | 4 | 1 | 0 | 7.84 | Ammonium-iodide-salt additives induced photovoltaic performance enhancement in one-step solution process for perovskite solar cells
0 | 1.5 | 0 | 0 | 0 | 0 | 0 | 1.5 | 0 | 0 | 0 | 0 | 0 | 0 | 0 | 0.85 | 0.15 | 0 | 4.4 | 1 | 1 | 4 | 1 | 0 | 15.61 | Perovskite solar cells with PCE over 19% fabricated under air environment by using a dye molecule additive†
2 | 1.5 | 0 | 0 | 0 | 0 | 0 | 1.5 | 0 | 0 | 0 | 0 | 0 | 0 | 0 | 0.85 | 0.15 | 0 | 4.4 | 1 | 1 | 4 | 1 | 0 | 16.59 | Perovskite solar cells with PCE over 19% fabricated under air environment by using a dye molecule additive†
6 | 1.5 | 0 | 0 | 0 | 0 | 0 | 1.5 | 0 | 0 | 0 | 0 | 0 | 0 | 0 | 0.85 | 0.15 | 0 | 4.4 | 1 | 1 | 4 | 1 | 0 | 14.07 | Perovskite solar cells with PCE over 19% fabricated under air environment by using a dye molecule additive†
0 | 1 | 0 | 0 | 0 | 0 | 0 | 1 | 0 | 0 | 0 | 0 | 0 | 0 | 0 | 0 | 0.3 | 0.7 | 2.4 | 0.8 | 3 | 5 | 1 | 0 | 13.6 | Efficient Trap Passivation of MAPbI3 via Multifunctional Anchoring for High-Performance and Stable Perovskite Solar Cells
2 | 1 | 0 | 0 | 0 | 0 | 0 | 1 | 0 | 0 | 0 | 0 | 0 | 0 | 0 | 0 | 0.3 | 0.7 | 2.4 | 0.8 | 3 | 5 | 1 | 0 | 14.93 | Efficient Trap Passivation of MAPbI3 via Multifunctional Anchoring for High-Performance and Stable Perovskite Solar Cells
4 | 1 | 0 | 0 | 0 | 0 | 0 | 1 | 0 | 0 | 0 | 0 | 0 | 0 | 0 | 0 | 0.3 | 0.7 | 2.4 | 0.8 | 3 | 5 | 1 | 0 | 15.7 | Efficient Trap Passivation of MAPbI3 via Multifunctional Anchoring for High-Performance and Stable Perovskite Solar Cells
5 | 1 | 0 | 0 | 0 | 0 | 0 | 1 | 0 | 0 | 0 | 0 | 0 | 0 | 0 | 0 | 0.3 | 0.7 | 2.4 | 0.8 | 3 | 5 | 1 | 0 | 14.44 | Efficient Trap Passivation of MAPbI3 via Multifunctional Anchoring for High-Performance and Stable Perovskite Solar Cells
0 | 0 | 1.1 | 0.07 | 0 | 0.226 | 0 | 1.23 | 0.24 | 0 | 0 | 0 | 0 | 0 | 0 | 0.8 | 0.2 | 0 | 2.7 | 1.1 | 3 | 7 | 1 | 7 | 19.86 | Stabilizing Perovskite Precursor by Synergy of Functional Groups for NiOx-Based Inverted Solar Cells with 23.5 % Efficiency
1 | 0 | 1.1 | 0.07 | 0 | 0.226 | 0 | 1.23 | 0.24 | 0 | 0 | 0 | 0 | 0 | 0 | 0.8 | 0.2 | 0 | 2.7 | 1.1 | 3 | 7 | 1 | 7 | 20.3 | Stabilizing Perovskite Precursor by Synergy of Functional Groups for NiOx-Based Inverted Solar Cells with 23.5 % Efficiency
4 | 0 | 1.1 | 0.07 | 0 | 0.226 | 0 | 1.23 | 0.24 | 0 | 0 | 0 | 0 | 0 | 0 | 0.8 | 0.2 | 0 | 2.7 | 1.1 | 3 | 7 | 1 | 7 | 21.5 | Stabilizing Perovskite Precursor by Synergy of Functional Groups for NiOx-Based Inverted Solar Cells with 23.5 % Efficiency
7 | 0 | 1.1 | 0.07 | 0 | 0.226 | 0 | 1.23 | 0.24 | 0 | 0 | 0 | 0 | 0 | 0 | 0.8 | 0.2 | 0 | 2.7 | 1.1 | 3 | 7 | 1 | 7 | 17.5 | Stabilizing Perovskite Precursor by Synergy of Functional Groups for NiOx-Based Inverted Solar Cells with 23.5 % Efficiency
0 | 0 | 1.33 | 0.07 | 0 | 0 | 0 | 1.4 | 0 | 0 | 0 | 0 | 0 | 0 | 0 | 0.8 | 0.2 | 0 | 2.7 | 1 | 3 | 7 | 1 | 7 | 21.56 | Stabilizing Perovskite Precursor by Synergy of Functional Groups for NiOx-Based Inverted Solar Cells with 23.5 % Efficiency
0 | 1 | 0 | 0 | 0 | 0 | 0 | 1 | 0 | 0 | 0 | 0 | 0 | 0 | 0 | 0 | 0.3 | 0.7 | 2.4 | 0.8 | 3 | 5 | 1 | 8 | 13.87 | Additive-Assisted Defect Passivation for Minimization of Open-Circuit Voltage Loss and Improved Perovskite Solar Cell Performance
2 | 1 | 0 | 0 | 0 | 0 | 0 | 1 | 0 | 0 | 0 | 0 | 0 | 0 | 0 | 0 | 0.3 | 0.7 | 2.4 | 0.8 | 3 | 5 | 1 | 8 | 14.36 | Additive-Assisted Defect Passivation for Minimization of Open-Circuit Voltage Loss and Improved Perovskite Solar Cell Performance
4 | 1 | 0 | 0 | 0 | 0 | 0 | 1 | 0 | 0 | 0 | 0 | 0 | 0 | 0 | 0 | 0.3 | 0.7 | 2.4 | 0.8 | 3 | 5 | 1 | 8 | 15.43 | Additive-Assisted Defect Passivation for Minimization of Open-Circuit Voltage Loss and Improved Perovskite Solar Cell Performance
5 | 1 | 0 | 0 | 0 | 0 | 0 | 1 | 0 | 0 | 0 | 0 | 0 | 0 | 0 | 0 | 0.3 | 0.7 | 2.4 | 0.8 | 3 | 5 | 1 | 8 | 14.94 | Additive-Assisted Defect Passivation for Minimization of Open-Circuit Voltage Loss and Improved Perovskite Solar Cell Performance
2 | 1 | 0 | 0 | 0 | 0 | 0 | 1 | 0 | 0 | 0 | 0 | 0 | 0 | 0 | 0 | 0.3 | 0.7 | 2.4 | 0.8 | 3 | 5 | 1 | 8 | 15.28 | Additive-Assisted Defect Passivation for Minimization of Open-Circuit Voltage Loss and Improved Perovskite Solar Cell Performance
4 | 1 | 0 | 0 | 0 | 0 | 0 | 1 | 0 | 0 | 0 | 0 | 0 | 0 | 0 | 0 | 0.3 | 0.7 | 2.4 | 0.8 | 3 | 5 | 1 | 8 | 16.87 | Additive-Assisted Defect Passivation for Minimization of Open-Circuit Voltage Loss and Improved Perovskite Solar Cell Performance
5 | 1 | 0 | 0 | 0 | 0 | 0 | 1 | 0 | 0 | 0 | 0 | 0 | 0 | 0 | 0 | 0.3 | 0.7 | 2.4 | 0.8 | 3 | 5 | 1 | 8 | 16.19 | Additive-Assisted Defect Passivation for Minimization of Open-Circuit Voltage Loss and Improved Perovskite Solar Cell Performance
2 | 1 | 0 | 0 | 0 | 0 | 0 | 1 | 0 | 0 | 0 | 0 | 0 | 0 | 0 | 0 | 0.3 | 0.7 | 2.4 | 0.8 | 3 | 5 | 1 | 8 | 15.47 | Additive-Assisted Defect Passivation for Minimization of Open-Circuit Voltage Loss and Improved Perovskite Solar Cell Performance
4 | 1 | 0 | 0 | 0 | 0 | 0 | 1 | 0 | 0 | 0 | 0 | 0 | 0 | 0 | 0 | 0.3 | 0.7 | 2.4 | 0.8 | 3 | 5 | 1 | 8 | 18.3 | Additive-Assisted Defect Passivation for Minimization of Open-Circuit Voltage Loss and Improved Perovskite Solar Cell Performance
5 | 1 | 0 | 0 | 0 | 0 | 0 | 1 | 0 | 0 | 0 | 0 | 0 | 0 | 0 | 0 | 0.3 | 0.7 | 2.4 | 0.8 | 3 | 5 | 1 | 8 | 17.02 | Additive-Assisted Defect Passivation for Minimization of Open-Circuit Voltage Loss and Improved Perovskite Solar Cell Performance
0 | 0 | 1 | 0.075 | 0 | 0.2 | 0 | 1.1 | 0.2 | 0 | 0 | 0 | 0 | 0 | 0 | 0.8 | 0.2 | 0 | 4.4 | 1 | 2 | 4 | 0 | 0 | 17.51 | Suppressed hysteresis and enhanced performance of triple cation perovskite solar cell with chlorine incorporation†
0 | 0 | 1 | 0.075 | 0 | 0.4 | 0 | 1.1 | 0 | 0.2 | 0 | 0 | 0 | 0 | 0 | 0.8 | 0.2 | 0 | 4.4 | 1 | 2 | 4 | 0 | 0 | 17.11 | Suppressed hysteresis and enhanced performance of triple cation perovskite solar cell with chlorine incorporation†
0 | 0 | 1 | 0.075 | 0 | 0.5 | 0 | 1.1 | 0 | 0.2 | 0 | 0 | 0 | 0 | 0 | 0.8 | 0.2 | 0 | 4.4 | 1 | 2 | 4 | 0 | 0 | 18.75 | Suppressed hysteresis and enhanced performance of triple cation perovskite solar cell with chlorine incorporation†
0 | 0 | 1 | 0.075 | 0 | 0.6 | 0 | 1.1 | 0 | 0.2 | 0 | 0 | 0 | 0 | 0 | 0.8 | 0.2 | 0 | 4.4 | 1 | 2 | 4 | 0 | 0 | 18.01 | Suppressed hysteresis and enhanced performance of triple cation perovskite solar cell with chlorine incorporation†
4 | 0.72 | 1.08 | 0 | 0 | 0 | 0 | 0.72 | 0 | 0 | 1.08 | 0 | 0 | 0 | 0.1 | 0.8 | 0.2 | 0 | 4.4 | 1 | 6 | 8 | 3 | 2 | 17.4 | High-throughput compositional mapping of triple-cation tin–lead perovskites for high-efficiency solar cells
4 | 0.72 | 1.08 | 0.03 | 0 | 0 | 0 | 0.72 | 0 | 0 | 1.08 | 0 | 0 | 0 | 0.1 | 0.8 | 0.2 | 0 | 4.4 | 1 | 6 | 8 | 3 | 2 | 18.6 | High-throughput compositional mapping of triple-cation tin–lead perovskites for high-efficiency solar cells
4 | 0.72 | 1.08 | 0.04 | 0 | 0 | 0 | 0.72 | 0 | 0 | 1.08 | 0 | 0 | 0 | 0.1 | 0.8 | 0.2 | 0 | 4.4 | 1 | 6 | 8 | 3 | 2 | 20.34 | High-throughput compositional mapping of triple-cation tin–lead perovskites for high-efficiency solar cells
4 | 0.72 | 1.08 | 0.05 | 0 | 0 | 0 | 0.72 | 0 | 0 | 1.08 | 0 | 0 | 0 | 0.1 | 0.8 | 0.2 | 0 | 4.4 | 1 | 6 | 8 | 3 | 2 | 21.84 | High-throughput compositional mapping of triple-cation tin–lead perovskites for high-efficiency solar cells
4 | 0.72 | 1.08 | 0.06 | 0 | 0 | 0 | 0.72 | 0 | 0 | 1.08 | 0 | 0 | 0 | 0.1 | 0.8 | 0.2 | 0 | 4.4 | 1 | 6 | 8 | 3 | 2 | 20.73 | High-throughput compositional mapping of triple-cation tin–lead perovskites for high-efficiency solar cells
4 | 0.72 | 1.08 | 0.09 | 0 | 0 | 0 | 0.72 | 0 | 0 | 1.08 | 0 | 0 | 0 | 0.1 | 0.8 | 0.2 | 0 | 4.4 | 1 | 6 | 8 | 3 | 2 | 18.53 | High-throughput compositional mapping of triple-cation tin–lead perovskites for high-efficiency solar cells
0 | 0 | 1.2 | 0 | 0 | 0.24 | 0 | 1.32 | 0.24 | 0 | 0 | 0 | 0 | 0 | 0 | 0.8 | 0.2 | 0 | 2.8 | 1 | 1 | 4 | 0 | 0 | 14.68 | Selection of an anti-solvent for efficient and stable cesium-containing triple cation planar perovskite solar cells†
0 | 0 | 1.2 | 0.075 | 0 | 0.24 | 0 | 1.32 | 0.24 | 0 | 0 | 0 | 0 | 0 | 0 | 0.8 | 0.2 | 0 | 2.8 | 1 | 1 | 4 | 0 | 0 | 17.38 | Selection of an anti-solvent for efficient and stable cesium-containing triple cation planar perovskite solar cells†
0 | 0 | 1 | 0 | 0 | 0.2 | 0 | 1.1 | 0.22 | 0 | 0 | 0 | 0 | 0 | 0 | 0.8 | 0.2 | 0 | 2.7 | 1 | 2 | 4 | 0 | 0 | 16.5 | Cation influence on carrier dynamics in perovskite solar cells
0 | 0 | 1 | 0.075 | 0 | 0.2 | 0 | 1.1 | 0.22 | 0 | 0 | 0 | 0 | 0 | 0 | 0.8 | 0.2 | 0 | 2.7 | 1 | 2 | 4 | 0 | 0 | 17.9 | Cation influence on carrier dynamics in perovskite solar cells
0 | 0 | 1.305 | 0 | 0.145 | 0 | 0 | 1.45 | 0 | 0 | 0 | 0 | 0 | 0 | 0 | 0.8 | 0.2 | 0 | 2.7 | 1.5 | 8 | 5 | 1 | 0 | 14.8 | The Effect of Cs/FA Ratio on the Long-Term Stability of Mixed Cation Perovskite Solar Cells
0 | 0 | 1.203 | 0 | 0.246 | 0 | 0 | 1.45 | 0 | 0 | 0 | 0 | 0 | 0 | 0 | 0.8 | 0.2 | 0 | 2.7 | 1.5 | 8 | 5 | 1 | 0 | 16.5 | The Effect of Cs/FA Ratio on the Long-Term Stability of Mixed Cation Perovskite Solar Cells
0 | 0 | 1.102 | 0 | 0.348 | 0 | 0 | 1.45 | 0 | 0 | 0 | 0 | 0 | 0 | 0 | 0.8 | 0.2 | 0 | 2.7 | 1.5 | 8 | 5 | 1 | 0 | 13.5 | The Effect of Cs/FA Ratio on the Long-Term Stability of Mixed Cation Perovskite Solar Cells
0 | 0 | 1 | 0 | 0.45 | 0 | 0 | 1.45 | 0 | 0 | 0 | 0 | 0 | 0 | 0 | 0.8 | 0.2 | 0 | 2.7 | 1.5 | 8 | 5 | 1 | 0 | 15.5 | The Effect of Cs/FA Ratio on the Long-Term Stability of Mixed Cation Perovskite Solar Cells
0 | 0 | 1.125 | 0.075 | 0 | 0.225 | 0 | 1.2373 | 0.25 | 0 | 0 | 0 | 0 | 0 | 0 | 0.8 | 0.2 | 0 | 2.7 | 1 | 2 | 4 | 0 | 0 | 17.48
0 | 1.35 | 0 | 0 | 0 | 0 | 0 | 1.35 | 0 | 0 | 0 | 0 | 0 | 0 | 0 | 0.8 | 0.2 | 0 | 2.7 | 1 | 2 | 4 | 0 | 0 | 14.08
0 | 0 | 1.04 | 0.105 | 0 | 0.155 | 0 | 1.19 | 0.155 | 0 | 0 | 0 | 0 | 0 | 0 | 0.8 | 0.2 | 0 | 2.7 | 1 | 2 | 4 | 0 | 0 | 19.51
0 | 0.96 | 0 | 0 | 0 | 0 | 0 | 0.96 | 0 | 0 | 0 | 0 | 0 | 0 | 0 | 0 | 0.3 | 0.7 | 2.7 | 1.1 | 2 | 4 | 0 | 0 | 14.5
0 | 0.912 | 0 | 0 | 0.048 | 0 | 0 | 0.912 | 0.048 | 0 | 0 | 0 | 0 | 0 | 0 | 0 | 0.3 | 0.7 | 2.7 | 1.1 | 2 | 4 | 0 | 0 | 14.9
0 | 0.753 | 0 | 0 | 0.089 | 0 | 0 | 0.753 | 0.089 | 0 | 0 | 0 | 0 | 0 | 0 | 0 | 0.3 | 0.7 | 2.7 | 1.1 | 2 | 4 | 0 | 0 | 15.9
0 | 0.672 | 0 | 0 | 0.168 | 0 | 0 | 0.672 | 0.168 | 0 | 0 | 0 | 0 | 0 | 0 | 0 | 0.3 | 0.7 | 2.7 | 1.1 | 2 | 4 | 0 | 0 | 12.7
0 | 1.2 | 0 | 0 | 0 | 0 | 0 | 1.2 | 0 | 0 | 0 | 0 | 0 | 0 | 0 | 0.8 | 0.2 | 0 | 2.4 | 1 | 3 | 5 | 0 | 2 | 15.11
0 | 0 | 0 | 1 | 0 | 0 | 0 | 1 | 0 | 0 | 0 | 0 | 0 | 0 | 0 | 1 | 0 | 0 | 3.8 | 3.3 | 1 | 9 | 0 | 0 | 8.9
0 | 0.5 | 0 | 1 | 0 | 0 | 0 | 1 | 0 | 0 | 0 | 0 | 0 | 0 | 0 | 1 | 0 | 0 | 3.8 | 3.3 | 1 | 9 | 0 | 0 | 11.6
0 | 1 | 0 | 1 | 0 | 0 | 0 | 1 | 0 | 0 | 0 | 0 | 0 | 0 | 0 | 1 | 0 | 0 | 3.8 | 3.3 | 1 | 9 | 0 | 0 | 14.1
0 | 0 | 0.9 | 0.1 | 0 | 0 | 0 | 1.05 | 0 | 0 | 0 | 0 | 0 | 0 | 0 | 0.8 | 0.2 | 0 | 2.7 | 1.4 | 8 | 4 | 1 | 0 | 17.58
0 | 1.2 | 0 | 0 | 0 | 0 | 0 | 1.2 | 0 | 0 | 0 | 0 | 0 | 0 | 0 | 0.8 | 0.2 | 0 | 2.4 | 1 | 3 | 5 | 0 | 2 | 15.11
2 | 1.2 | 0 | 0 | 0 | 0 | 0 | 1.2 | 0 | 0 | 0 | 0 | 0 | 0 | 0 | 0.8 | 0.2 | 0 | 2.4 | 1 | 3 | 5 | 0 | 2 | 15.86
4 | 1.2 | 0 | 0 | 0 | 0 | 0 | 1.2 | 0 | 0 | 0 | 0 | 0 | 0 | 0 | 0.8 | 0.2 | 0 | 2.4 | 1 | 3 | 5 | 0 | 2 | 16.94
6 | 1.2 | 0 | 0 | 0 | 0 | 0 | 1.2 | 0 | 0 | 0 | 0 | 0 | 0 | 0 | 0.8 | 0.2 | 0 | 2.4 | 1 | 3 | 5 | 0 | 2 | 15.32
0 | 1.5 | 0 | 0 | 0 | 0 | 0 | 1.5 | 0 | 0 | 0 | 0 | 0 | 0 | 0 | 0.9 | 0.1 | 0 | 2.8 | 1 | 3 | 6 | 3 | 2 | 17.3
0 | 1.35 | 0 | 0 | 0 | 0.15 | 0 | 1.35 | 0.15 | 0 | 0 | 0 | 0 | 0 | 0 | 0.9 | 0.1 | 0 | 2.8 | 1 | 3 | 6 | 3 | 2 | 16.7
0 | 1.2 | 0 | 0 | 0 | 0.3 | 0 | 1.2 | 0.3 | 0 | 0 | 0 | 0 | 0 | 0 | 0.9 | 0.1 | 0 | 2.8 | 1 | 3 | 6 | 3 | 2 | 15.3